## 钢
元素 | 范围% | 再现性%
C | >0-0.005 | 0.0009
| >0.010-0.050 | 0.015
| >0.100-0.150 | 0.02
| >0.200-0.250 | 0.026
| >0.300-0.350 | 0.031
| >0.400-0.450 | 0.036
| >0.500-0.550 | 0.041
| >0.600-0.65 | 0.046
| >0.700-0.750 | 0.054
| >0.800-0.850 | 0.061
| >0.900-0.950 | 0.067
| >0.005-0.010 | 0.0015
| >0.050-0.10 | 0.018
| >0.150-0.20 | 0.023
| >0.250-0.30 | 0.028
| >0.350-0.40 | 0.033
| >0.450-0.50 | 0.038
| >0.550-0.60 | 0.044
| >0.650-0.70 | 0.049
| >0.750-0.800 | 0.057
| >0.850-0.900 | 0.064
| >0.950-1.000 | 0.071
Si | >0.050-0.10 | 0.012
| >0.150-0.20 | 0.017
| >0.250-0.30 | 0.022
| >0.350-0.40 | 0.028
| >0.450-0.50 | 0.033
| >0.550-0.60 | 0.038
| >0.650-0.70 | 0.043
| >0.100-0.150 | 0.015
| >0.200-0.250 | 0.02
| >0.300-0.350 | 0.025
| >0.400-0.450 | 0.03
| >0.500-0.550 | 0.035
| >0.600-0.65 | 0.04
Mn | 0.10-0.20 | 0.022
| >0.30-0.40 | 0.031
| >0.50-0.60 | 0.039
| >0.70-0.80 | 0.045
| >0.90-1.00 | 0.05
| >1.10-1.20 | 0.055
| >1.30-1.40 | 0.06
| >1.50-1.60 | 0.064
| >1.70-1.80 | 0.068
| >1.90-2.0 | 0.072
| >0.20-0.30 | 0.027
| >0.40-0.50 | 0.035
| >0.60-0.70 | 0.042
| >0.80-0.90 | 0.047
| >1.00-1.10 | 0.053
| >1.20-1.30 | 0.057
| >1.40-1.50 | 0.062
| >1.60-1.70 | 0.066
| >1.80-1.90 | 0.07
P | 0-0.010 | 0.002
| >0.020-0.030 | 0.004
| >0.040-0.050 | 0.006
| >0.060-0.070 | 0.008
| >0.010-0.020 | 0.003
| >0.030-0.040 | 0.005
| >0.050-0.060 | 0.007
S | 0-0.005 | 0.003
| >0.010-0.015 | 0.004
| >0.020-0.025 | 0.006
| >0.030-0.035 | 0.007
| >0.040-0.045 | 0.008
| >0.050-0.055 | 0.009
| >0.005-0.010 | 0.004
| >0.015-0.020 | 0.005
| >0.025-0.030 | 0.006
| >0.035-0.040 | 0.008
| >0.045-0.050 | 0.009
| >0.055-0.060 | 0.01
Cr | 0.10-0.20 | 0.018
| >0.30-0.40 | 0.026
| >0.50-0.60 | 0.034
| >0.70-0.80 | 0.042
| >0.90-1.00 | 0.05
| >1.10-1.20 | 0.058
| >1.30-1.40 | 0.067
| >1.50-1.60 | 0.075
| >1.70-1.80 | 0.083
| >1.90-2.0 | 0.091
| >0.20-0.30 | 0.022
| >0.40-0.50 | 0.03
| >0.60-0.70 | 0.038
| >0.80-0.90 | 0.046
| >1.00-1.10 | 0.054
| >1.20-1.30 | 0.063
| >1.40-1.50 | 0.071
| >1.60-1.70 | 0.079
| >1.80-1.90 | 0.087
Ni | 0.10-0.20 | 0.016
| >0.30-0.40 | 0.023
| >0.50-0.60 | 0.031
| >0.70-0.80 | 0.038
| >0.90-1.00 | 0.046
| >1.10-1.20 | 0.053
| >1.30-1.40 | 0.061
| >1.50-1.60 | 0.068
| >1.70-1.80 | 0.076
| >1.90-2.0 | 0.083
| >0.20-0.30 | 0.019
| >0.40-0.50 | 0.027
| >0.60-0.70 | 0.034
| >0.80-0.90 | 0.042
| >1.00-1.10 | 0.049
| >1.20-1.30 | 0.057
| >1.40-1.50 | 0.065
| >1.60-1.70 | 0.072
| >1.80-1.90 | 0.08
Mo | 0.10-0.20 | 0.014
| >0.30-0.40 | 0.028
| >0.50-0.60 | 0.043
| >0.70-0.80 | 0.057
| >0.90-1.00 | 0.071
| >1.10-1.20 | 0.085
| >0.20-0.30 | 0.021
| >0.40-0.50 | 0.035
| >0.60-0.70 | 0.05
| >0.80-0.90 | 0.064
| >1.00-1.10 | 0.078
Cu | >0.05-0.10 | 0.009
| >0.15-0.20 | 0.016
| >0.25-0.30 | 0.022
| >0.35-0.40 | 0.028
| >0.45-0.50 | 0.033
| >0.10-0.15 | 0.013
| >0.20-0.25 | 0.019
| >0.30-0.35 | 0.025
| >0.40-0.45 | 0.031
| >0.50-0.55 | 0.036
W | >0.55-0.60 | 0.038
| >0.65-0.70 | 0.043
| >0.75-0.80 | 0.048
| >0.85-0.90 | 0.053
| >0.95-1.0 | 0.057
| >0.60-0.65 | 0.041
| >0.70-0.75 | 0.046
| >0.80-0.85 | 0.05
| >0.90-0.95 | 0.055
Ti | 0-0.05 | 0.007
| >0.10-0.15 | 0.014
| >0.20-0.25 | 0.019
| >0.30-0.35 | 0.023
| >0.40-0.45 | 0.026
| >0.50-0.55 | 0.03
| >0.60-0.65 | 0.033
| >0.70-0.75 | 0.036
| >0.80-0.85 | 0.038
| >0.05-0.10 | 0.011
| >0.15-0.20 | 0.016
| >0.25-0.30 | 0.021
| >0.35-0.40 | 0.025
| >0.45-0.50 | 0.028
| >0.55-0.60 | 0.031
| >0.65-0.70 | 0.034
| >0.75-0.80 | 0.037
| >0.85-0.90 | 0.04
Al | 0-0.1 | 0.01
| >0.20-0.30 | 0.02
| >0.40-0.50 | 0.027
| >0.60-0.70 | 0.034
| >0.80-0.90 | 0.039
| >1.00-1.10 | 0.044
| >1.20-1.30 | 0.049
| >1.40-1.50 | 0.053
| >0.10-0.20 | 0.016
| >0.30-0.40 | 0.024
| >0.50-0.60 | 0.031
| >0.70-0.80 | 0.036
| >0.90-1.00 | 0.042
| >1.10-1.20 | 0.046
| >1.30-1.40 | 0.051
| >1.50-1.60 | 0.055
Nb | 0-0.05 | 0.009
| >0.100-0.150 | 0.012
| >0.200-0.250 | 0.014
| >0.300-0.350 | 0.017
| >0.050-0.10 | 0.01
| >0.150-0.20 | 0.013
| >0.250-0.30 | 0.016
| >0.350-0.40 | 0.019
B | 0-0.001 | 0.0004
| >0.002-0.003 | 0.0007
| >0.004-0.006 | 0.0009
| >0.007-0.009 | 0.0011
| >0.001-0.002 | 0.0006
| >0.003-0.004 | 0.0008
| >0.006-0.007 | 0.001
| >0.009-0.01 | 0.0012
Co | 0-0.05 | 0.002
| >0.100-0.150 | 0.004
| >0.200-0.250 | 0.004
| >0.300-0.350 | 0.005
| >0.050-0.10 | 0.003
| >0.150-0.20 | 0.004
| >0.250-0.30 | 0.005
| >0.350-0.40 | 0.005
As | 0-0.01 | 0.003
| >0.02-0.04 | 0.006
| >0.06-0.07 | 0.008
| >0.09-0.11 | 0.01
| >0.13-0.16 | 0.012
| >0.18-0.20 | 0.014
| >0.01-0.02 | 0.004
| >0.04-0.06 | 0.007
| >0.07-0.09 | 0.009
| >0.11-0.13 | 0.011
| >0.16-0.18 | 0.013
Sn | 0-0.005 | 0.001
| >0.015-0.025 | 0.003
| >0.035-0.050 | 0.005
| >0.065-0.085 | 0.007
| >0.005-0.015 | 0.002
| >0.025-0.035 | 0.004
| >0.050-0.065 | 0.006
| >0.085-0.10 | 0.008
Zr | 0-0.01 | 0.002
| >0.02-0.03 | 0.005
| >0.04-0.05 | 0.008
| >0.06-0.07 | 0.011
| >0.08-0.09 | 0.013
| >0.10-0.11 | 0.015
| >0.12-0.13 | 0.017
| >0.14-0.15 | 0.02
| >0.01-0.02 | 0.004
| >0.03-0.04 | 0.007
| >0.05-0.06 | 0.009
| >0.07-0.08 | 0.012
| >0.09-0.10 | 0.014
| >0.11-0.12 | 0.016
| >0.13-0.14 | 0.018
| >0.15-0.16 | 0.021

## bak
V | 0.10-0.20 | 0.014 | >0.20-0.30 | 0.022
| >0.30-0.40 | 0.03 | >0.40-0.50 | 0.038
| >0.50-0.60 | 0.046 | >0.60-0.70 | 0.054
| >0.70-0.80 | 0.062 | >0.80-0.90 | 0.071
| >0.90-1.00 | 0.079 | >1.00-1.10 | 0.087
| >1.10-1.20 | 0.095 | >1.20-1.30 | 0.103
| >1.30-1.40 | 0.111 | >1.40-1.50 | 0.119
| >1.50-1.60 | 0.127
V | 0-0.05 | 0.007 | >0.050-0.10 | 0.009
| >0.100-0.150 | 0.011 | >0.150-0.20 | 0.013
| >0.200-0.250 | 0.015 | >0.250-0.30 | 0.017
| >0.300-0.350 | 0.019 | >0.350-0.40 | 0.021
| >0.400-0.450 | 0.023 | >0.450-0.50 | 0.025
| >0.500-0.550 | 0.027 | >0.550-0.60 | 0.029
| >0.600-0.65 | 0.031 | >0.650-0.70 | 0.033

## 铁
元素 | 范围% | 误差% | 元素 | 范围% | 误差%
Si | 0.050-0.100 | 0.012 | S | 0.005-0.010 | 0.003
| >0.100-0.250 | 0.02 |  | >0.010-0.020 | 0.004
| >0.250-0.500 | 0.03 |  | >0.020-0.050 | 0.006
| >0.500-1.00 | 0.04 |  | >0.050-0.100 | 0.012
| >1.0-2.50 | 0.065 |  | >0.100-0.200 | 0.02
| >2.50-4.00 | 0.13 |  | >0.200 | 0.025
Mn | 0.050-0.100 | 0.018 | V | 0.03-0.100 | 0.012
| >0.100-0.200 | 0.021 |  | >0.100-0.500 | 0.02
| >0.200-0.500 | 0.028 |  | >0.500-1.00 | 0.04
| >0.500-1.00 | 0.04 |  | >1.00-1.50 | 0.055
| >1.00-2.00 | 0.06 |  | >1.50-2.00 | 0.065
| >2.00-5.00 | 0.14 | Ti | 0.010-0.050 | 0.007
P | 0.005-0.010 | 0.002 |  | >0.050-0.100 | 0.01
| >0.010-0.030 | 0.004 |  | >0.100-0.200 | 0.015
| >0.030-0.100 | 0.011 |  | >0.200-0.300 | 0.022
| >0.100-0.200 | 0.015 |  | >0.300-0.400 | 0.03
| >0.200-0.300 | 0.03 |  | >0.400-0.500 | 0.035

## 炉渣
元 素 | 含量范围 | 允许差 | 元 素 | 含量范围 | 允许差
SiO2 | 5-20.00 | 0.45 | TFe | 0.1-10 | 0.3
| 20.01-45 | 0.55 |  | 10.01-20 | 0.4
| ＞45 | 0.65 |  | 20.01-30 | 0.5
MgO | 0.1-5 | 0.5 |  | >30 | 0.6
| 5.01-15 | 0.6
| >15 | 0.7
Al2O3 | 0.1-10.00 | 0.3 | MnO | 0.01-2.00 | 0.03
| 10.01-20.00 | 0.4 |  | 2.01-5.00 | 0.035
| >20.00 | 0.5 |  | >5.01 | 0.04
TiO2 | 0.01-2.00 | 0.1 | CaO | 20-40 | 0.4
| 2.01-5.00 | 0.2 |  | 40.01-60 | 0.5
| >5 | 0.3 |  | >60.00 | 0.6
P2O5 | 0.001-1.00 | 0.015 | K2O | 0.05-1.00 | 0.03
| 1.01-2.00 | 0.02 |  | 1.01-2.00 | 0.04
| >2.00 | 0.025 |  | >2.00 | 0.05
Na2O | 0.05-1.00 | 0.09 | S | 0.10-2.00 | 0.2
| 1.01-2.00 | 0.1 |  | 2.01-5.00 | 0.3
| >2.00 | 0.15 |  | >5 | 0.35

## 烧结矿
元素 | 测量范围% | 再现性允许差% | 元素 | 测量范围% | 再现性允许差%
TFe | ≤20.00 | 0.3 | SiO2 | ≤3.00 | 0.15
| >20.00-50.00 | 0.4 |  | >3.00-5.00 | 0.25
| >50.00 | 0.5 |  | >5.00-10.00 | 0.35
|  |  |  | >10.00-20.00 | 0.45
|  |  |  | >20.00 | 0.55
FeO | ＞1.00-2.00 | 0.2 | P | >0.010-0.030 | 0.008
| ＞2.00-5.00 | 0.25 |  | >0.030-0.050 | 0.01
| ≤10.00 | 0.4 |  | >0.050-0.300 | 0.02
| >10.00-20.00 | 0.6 |  | >0.300-1.00 | 0.04
| >20.00 | 0.8
As | 00.01-0.050 | 0.008 | MgO | 0.050-1.00 | 0.1
| >0.050-0.100 | 0.016 |  | 1.00-2.50 | 0.15
| >0.100-0.200 | 0.02 |  | ＞2.50-5.00 | 0.2
| >0.200-0.500 | 0.04 |  | ≤5.00 | 0.3
|  |  |  | >5.00-10 | 0.5
S | 0.010-0.050 | 0.01 | CaO | 0.050-1.00 | 0.11
| >0.050-0.100 | 0.012 |  | 2.00-1.00 | 0.2
| >0.100-0.200 | 0.02 |  | 2.00-5.00 | 0.3
| >0.200-0.500 | 0.03 |  | 5.00-10.00 | 0.4
| >0.500-1.00 | 0.05 |  | 10.00-20.00 | 0.5
| >1.00-2.500 | 0.07 |  | 20.00-30 | 0.6
| >2.500-4.00 | 0.07
| >4.00-5.00 | 0.13
| >5.00-12.00 | 0.2
| >12.00-25.00 | 0.35
Pb | 0.010-0.050 | 0.008 | Zn | 0.010-0.050 | 0.01
| >0.050-0.100 | 0.016 |  | >0.050-0.100 | 0.02
| >0.100-0.200 | 0.02 |  | >0.100-0.500 | 0.03
| >0.200-0.500 | 0.035 |  | >0.500-1.00 | 0.04
| >0.500-1.00 | 0.04

## 球团矿
元素 | 测量范围% | 再现性允许差% | 元素 | 测量范围% | 再现性允许差%
TFe | ≤20.00 | 0.3 | SiO2 | ≤3.00 | 0.1
| >20.00-50.00 | 0.4 |  | >3.00-5.00 | 0.2
| >50.00 | 0.5 |  | >5.00-10.00 | 0.4
|  |  |  | >10.00-20.00 | 0.5
|  |  |  | >20.00 | 0.6
FeO | ＞1.00-2.00 | 0.2 | P | >0.010-0.030 | 0.006
| ＞2.00-5.00 | 0.25 |  | >0.030-0.050 | 0.006
| ≤10.00 | 0.4 |  | >0.050-0.300 | 0.012
| >10.00-20.00 | 0.6 |  | >0.300-1.00 | 0.024
| >20.00 | 0.8
As | 00.01-0.050 | 0.008 | MgO | 0.050-1.00 | 0.1
| >0.050-0.100 | 0.016 |  | 1.00-2.50 | 0.15
| >0.100-0.200 | 0.02 |  | ＞2.50-5.00 | 0.2
| >0.200-0.500 | 0.04 |  | ≤5.00 | 0.3
|  |  |  | >5.00-10 | 0.5
S | 0.010-0.050 | 0.008 | CaO | 0.050-1.00 | 0.11
| >0.050-0.100 | 0.012 |  | 2.00-1.00 | 0.2
| >0.100-0.200 | 0.015 |  | 2.00-5.00 | 0.3
| >0.200-0.500 | 0.025 |  | 5.00-10.00 | 0.4
| >0.500-1.00 | 0.045 |  | 10.00-20.00 | 0.5
| >1.00-2.500 | 0.05 |  | 20.00-30 | 0.6
| >2.500-4.00 | 0.07
| >4.00-5.00 | 0.13
| >5.00-12.00 | 0.2
| >12.00-25.00 | 0.35
Pb | 0.010-0.050 | 0.008 | Zn | 0.010-0.050 | 0.01
| >0.050-0.100 | 0.016 |  | >0.050-0.100 | 0.02
| >0.100-0.200 | 0.02 |  | >0.100-0.500 | 0.03
| >0.200-0.500 | 0.035 |  | >0.500-1.00 | 0.04
| >0.500-1.00 | 0.04