## 铁
比对样号 | 比对项目 | Si | Mn | P | S | As
GT210401T | 原结果 | 0.61 | 0.175 | 0.16 | 0.016 | 0.002
| 现结果 | 0.640 | 0.169 | 0.174 | 0.020 | 0.002
| 偏 差 | -0.03 | 0.006 | -0.014 | -0.004 | 0
GT210402T | 原结果 | 0.215 | 0.135 | 0.114 | 0.033 | 0.001
| 现结果 | 0.242 | 0.128 | 0.120 | 0.038 | 0.001
| 偏 差 | -0.027 | 0.007 | -0.006 | -0.005 | 0
GT210403T | 原结果 | 0.505 | 0.168 | 0.136 | 0.017 | 0.002
| 现结果 | 0.524 | 0.162 | 0.145 | 0.020 | 0.003
| 偏 差 | -0.019 | 0.006 | -0.009 | -0.003 | -0.001
GT210404T | 原结果 | 0.54 | 0.145 | 0.122 | 0.01 | 0.002
| 现结果 | 0.543 | 0.146 | 0.125 | 0.020 | 0.001
| 偏 差 | -0.003 | -0.001 | -0.003 | -0.01 | 0.001
GT210405T | 原结果 | 0.308 | 0.107 | 0.114 | 0.045 | 0.002
| 现结果 | 0.321 | 0.101 | 0.130 | 0.051 | 0.002
| 偏 差 | -0.013 | 0.006 | -0.016 | -0.006 | 0
GT210406T | 原结果 | 0.404 | 0.192 | 0.141 | 0.009 | 0.002
| 现结果 | 0.427 | 0.188 | 0.146 | 0.012 | 0.002
| 偏 差 | -0.023 | 0.004 | -0.005 | -0.003 | 0
GT210407T | 原结果 | 0.597 | 0.185 | 0.149 | 0.009 | 0.003
| 现结果 | 0.600 | 0.175 | 0.168 | 0.012 | 0.002
| 偏 差 | -0.003 | 0.01 | -0.019 | -0.003 | 0.001
GT210408T | 原结果 | 0.529 | 0.156 | 0.113 | 0.016 | 0.002
| 现结果 | 0.683 | 0.169 | 0.170 | 0.017 | 0.002
偏 差

## 钢
比对样号 | 比对项目 | N | C | Si | Mn | P | S | As | Al | V | Ti | Nb | Cr | Cu
GT210401C | 原结果 | 0.0031 | 0.1682 | 0.0962 | 0.289 | 0.0248 | 0.0072 | 0.0039 | 0.0042 | 0.0001 | 0.0016 | 0.0015 | 0.04 | 0.0257
| 现结果 | 0.0063 | 0.166 | 0.0894 | 0.287 | 0.0268 | 0.0073 | 0.0034 | 0.0038 | 0.0012 | 0.0011 | 0.0001 | 0.04 | 0.023
| 偏 差 | -0.0032 | 0.0022 | 0.0068 | 0.002 | -0.002 | -0.0001 | 0.0005 | 0.0004 | -0.0011 | 0.0005 | 0.0014 | 0 | 0.0027
GT210402C | 原结果 | 0.0027 | 0.1437 | 0.134 | 0.2908 | 0.0224 | 0.0035 | 0.0047 | 0.0042 | 0.0041 | 0.0015 | 0.002 | 0.3623 | 0.027
| 现结果 | 0.0053 | 0.1436 | 0.1224 | 0.282 | 0.0253 | 0.0036 | 0.0034 | 0.0044 | 0.002 | 0.0014 | 0.0001 | 0.349 | 0.025
| 偏 差 | -0.0026 | 0.0001 | 0.0116 | 0.0088 | -0.0029 | -0.0001 | 0.0013 | -0.0002 | 0.0021 | 0.0001 | 0.0019 | 0.0133 | 0.002
GT210403C | 原结果 | 0.005 | 0.0937 | 0.362 | 0.53 | 0.0983 | 0.0018 | 0.0032 | 0.0308 | 0.0015 | 0.0254 | 0.0027 | 0.351 | 0.264
| 现结果 | 0.006 | 0.0927 | 0.3315 | 0.53 | 0.1 | 0.0027 | 0.0026 | 0.03 | 0.0042 | 0.0266 | 0.0017 | 0.344 | 0.269
| 偏 差 | -0.001 | 0.001 | 0.0305 | 0 | -0.0017 | -0.0009 | 0.0006 | 0.0008 | -0.0027 | -0.0012 | 0.001 | 0.007 | -0.005
GT210404C | 原结果 | 0.006 | 0.4638 | 0.2266 | 0.5625 | 0.0206 | 0.0065 | 0.0028 | 0.0181 | 0.0024 | 0.0025 | 0.002 | 0.0496 | 0.0282
| 现结果 | 0.0048 | 0.4532 | 0.214 | 0.553 | 0.0232 | 0.0061 | 0.0028 | 0.0176 | 0.0015 | 0.0026 | 0.0001 | 0.047 | 0.026
| 偏 差 | 0.0012 | 0.0106 | 0.0126 | 0.0095 | -0.0026 | 0.0004 | 0 | 0.0005 | 0.0009 | -0.0001 | 0.0019 | 0.0026 | 0.0022
GT210405C | 原结果 | 0.0038 | 0.2995 | 0.8063 | 0.99888 | 0.0211 | 0.0153 | 0.0047 | 0.0034 | 0.0027 | 0.0031 | 0.0021 | 0.0385 | 0.0338
| 现结果 | 0.0045 | 0.2986 | 0.7755 | 0.996 | 0.021 | 0.0136 | 0.0038 | 0.0041 | 0.0029 | 0.0032 | 0.0014 | 0.038 | 0.031
| 偏 差 | -0.0007 | 0.0009 | 0.0308 | 0.00288 | 0.0001 | 0.0017 | 0.0009 | -0.0007 | -0.0002 | -0.0001 | 0.0007 | 0.0005 | 0.0028
GT210406C | 原结果 | 0.0033 | 0.2393 | 0.423 | 1.359 | 0.0284 | 0.0224 | 0.0042 | 0.00046 | 0.0046 | 0.0013 | 0.0166 | 0.0413 | 0.0225
| 现结果 | 0.0049 | 0.2133 | 0.3787 | 1.399 | 0.0292 | 0.0199 | 0.0029 | 0.0012 | 0.005 | 0.0014 | 0.0156 | 0.03 | 0.016
| 偏 差 | -0.0016 | 0.026 | 0.0443 | -0.04 | -0.0008 | 0.0025 | 0.0013 | -0.00074 | -0.0004 | -0.0001 | 0.001 | 0.0113 | 0.0065
GT210407C | 原结果 | 0.0042 | 0.1735 | 0.0888 | 0.3483 | 0.0197 | 0.0034 | 0.0032 | 0.0264 | 0.0036 | 0.0502 | 0.0027 | 0.0426 | 0.0322
| 现结果 | 0.0053 | 0.1686 | 0.0792 | 0.342 | 0.0227 | 0.0033 | 0.0029 | 0.0262 | 0.0027 | 0.0505 | 0.0015 | 0.04 | 0.031
| 偏 差 | -0.0011 | 0.0049 | 0.0096 | 0.0063 | -0.003 | 0.0001 | 0.0003 | 0.0002 | 0.0009 | -0.0003 | 0.0012 | 0.0026 | 0.0012
GT210408C | 原结果 | 0.0043 | 0.5063 | 0.2532 | 0.5481 | 0.0198 | 0.0028 | 0.0027 | 0.0161 | 0.0024 | 0.0025 | 0.0021 | 0.0639 | 0.0364
| 现结果 | 0.0044 | 0.5098 | 0.2394 | 0.54 | 0.0213 | 0.0047 | 0.003 | 0.0167 | 0.0014 | 0.0027 | 0.0001 | 0.061 | 0.034
| 偏 差 | -0.0001 | -0.0035 | 0.0138 | 0.0081 | -0.0015 | -0.0019 | -0.0003 | -0.0006 | 0.001 | -0.0002 | 0.002 | 0.0029 | 0.0024

## 炉渣
比对样号 | 比对项目 | SiO2 | CaO | MgO | Al2O3 | MnO | S | TiO2 | P2O5 | K2O | Na2O
GT210401Z | 原结果 | 33.542 | 40.577 | 8.509 | 14.096 | 0.164 | 1.114 | 0.818 | 0.008 | 0.341 | 0.309
| 现结果 | 33.14 | 40.66 | 8.15 | 14.13 | 0.15 | 1.06 | 0.81 | 0.008 | 0.32 | 0.25
| 偏 差 | 0.402 | -0.083 | 0.359 | -0.034 | 0.014 | 0.054 | 0.008 | 0 | 0.021 | 0.059
GT210402Z | 原结果 | 33.824 | 41.591 | 7.745 | 13.291 | 0.22 | 0.946 | 0.877 | 0.014 | 0.398 | 0.262
| 现结果 | 33.91 | 41.84 | 7.22 | 13.34 | 0.2 | 0.93 | 0.87 | 0.011 | 0.38 | 0.21
| 偏 差 | -0.086 | -0.249 | 0.525 | -0.049 | 0.02 | 0.016 | 0.007 | 0.003 | 0.018 | 0.052
GT210403Z | 原结果 | 33.523 | 40.193 | 8.992 | 14.449 | 0.138 | 0.921 | 1.505 | 0.006 | 0.416 | 0.375
| 现结果 | 32.94 | 40.18 | 8.59 | 14.36 | 0.12 | 0.89 | 1.51 | 0.008 | 0.39 | 0.34
| 偏 差 | 0.583 | 0.013 | 0.402 | 0.089 | 0.018 | 0.031 | -0.005 | -0.002 | 0.026 | 0.035
GT210404Z | 原结果 | 33.6 | 39.762 | 8.642 | 14.063 | 0.193 | 0.956 | 0.919 | 0.011 | 0.399 | 0.326
| 现结果 | 33.48 | 39.91 | 7.92 | 14.16 | 0.18 | 0.92 | 0.91 | 0.011 | 0.4 | 0.31
| 偏 差 | 0.12 | -0.148 | 0.722 | -0.097 | 0.013 | 0.036 | 0.009 | 0 | -0.001 | 0.016
GT210405Z | 原结果 | 33.373 | 40.166 | 7.874 | 14.023 | 0.177 | 0.841 | 0.962 | 0.007 | 0.399 | 0.326
| 现结果 | 33.52 | 40.08 | 7.8 | 14.17 | 0.16 | 0.85 | 0.96 | 0.009 | 0.38 | 0.3
| 偏 差 | -0.147 | 0.086 | 0.074 | -0.147 | 0.017 | -0.009 | 0.002 | -0.002 | 0.019 | 0.026

## 烧结矿
比对样号 | 比对项目 | SiO2 | P | Pb | Zn | As | CaO | MgO
S321040705 | 原结果 | 5.34 | 0.067 | 0.005 | 0.026 | 0.005 | 10.99 | 1.91
| 现结果 | 5.35 | 0.075 | 0.005 | 0.019 | 0.005 | 10.9 | 1.965
| 偏 差 | -0.01 | -0.008 | 0 | 0.007 | 0 | 0.09 | -0.055
S521042203 | 原结果 | 5.51 | 0.075 | 0.005 | 0.017 | 0.005 | 12.67 | 1.78
| 现结果 | 5.51 | 0.076 | 0.005 | 0.013 | 0.005 | 12.69 | 1.754
| 偏 差 | 0 | -0.001 | 0 | 0.004 | 0 | -0.02 | 0.026
S421030505 | 原结果 | 5.62 | 0.071 | 0.005 | 0.02 | 0.005 | 11.46 | 1.81
| 现结果 | 5.62 | 0.078 | 0.005 | 0.013 | 0.005 | 11.43 | 1.852
| 偏 差 | 0 | -0.007 | 0 | 0.007 | 0 | 0.03 | -0.042
S321032904 | 原结果 | 5.57 | 0.068 | 0.005 | 0.025 | 0.005 | 10.54 | 2.02
| 现结果 | 5.82 | 0.08 | 0.005 | 0.017 | 0.005 | 10.67 | 2.137
| 偏 差 | -0.25 | -0.012 | 0 | 0.008 | 0 | -0.13 | -0.117

## 球团矿
比对样号 | 比对项目 | SiO2 | P | Pb | Zn | As | CaO | MgO
Q221040406 | 原结果 | 5.88 | 0.018 | 0.005 | 0.005 | 0.005 | 0.33 | 0.66
| 现结果 | 6.21 | 0.023 | 0.005 | 0.005 | 0.005 | 0.32 | 0.652
| 偏 差 | -0.33 | -0.005 | 0 | 0 | 0 | 0.01 | 0.008
Q221042203 | 原结果 | 6.07 | 0.018 | 0.005 | 0.005 | 0.005 | 0.27 | 0.66
| 现结果 | 6.42 | 0.021 | 0.005 | 0.005 | 0.005 | 0.24 | 0.697
| 偏 差 | -0.35 | -0.003 | 0 | 0 | 0 | 0.03 | -0.037
Q221030306 | 原结果 | 6.73 | 0.016 | 0.005 | 0.005 | 0.005 | 0.37 | 0.69
| 现结果 | 6.56 | 0.021 | 0.005 | 0.005 | 0.005 | 0.39 | 0.641
| 偏 差 | 0.17 | -0.005 | 0 | 0 | 0 | -0.02 | 0.049
Q221032804 | 原结果 | 6.12 | 0.017 | 0.005 | 0.005 | 0.005 | 0.24 | 0.67
| 现结果 | 6.41 | 0.021 | 0.005 | 0.005 | 0.005 | 0.24 | 0.718
| 偏 差 | -0.29 | -0.004 | 0 | 0 | 0 | 0 | -0.048